## Deflected shape
Load = 20 N/mm | Load = 40 N/mm

## Temperature
Temperature (°C)
Time (mins) | Unprotected beam | Fire
0 | 20 | 20
1 | 49.418101 | 349.2137
2 | 101.833455 | 444.5049
3 | 158.153605 | 502.2893
4 | 223.339954 | 543.8873
5 | 294.462898 | 576.4104
6 | 357.692375 | 603.1176
7 | 416.394362 | 625.7768
8 | 469.158176 | 645.4551
9 | 515.403797 | 662.8464
10 | 552.175145 | 678.4273
11 | 586.697155 | 692.5396
12 | 616.20158 | 705.4362
13 | 641.636503 | 717.3103
14 | 663.424387 | 728.3121
15 | 681.960565 | 738.561
16 | 697.607296 | 748.1535
17 | 710.62254 | 757.1686
18 | 721.099372 | 765.672
19 | 729.475067 | 773.7185
20 | 734.337128 | 781.3549
21 | 738.088223 | 788.6209
22 | 744.861326 | 795.5508
23 | 755.170981 | 802.1742
24 | 767.780017 | 808.5173
25 | 780.835188 | 814.6026
26 | 793.042167 | 820.4505
27 | 803.874089 | 826.0786
28 | 813.300742 | 831.503
29 | 821.512357 | 836.7378
30 | 828.754338 | 841.7959
31 | 835.251805 | 846.6888
32 | 841.185051 | 851.4269
33 | 846.688628 | 856.0198
34 | 851.85907 | 860.4761
35 | 856.764259 | 864.8037
36 | 861.45166 | 869.0098
37 | 865.954681 | 873.101
38 | 870.297251 | 877.0834
39 | 874.152107 | 880.9628
40 | 878.232732 | 884.7442
41 | 882.19366 | 888.4326
42 | 886.043641 | 892.0323
43 | 889.790019 | 895.5476
44 | 893.439121 | 898.9823
45 | 896.996513 | 902.34
46 | 900.467309 | 905.6241
47 | 903.852088 | 908.8378
48 | 907.153036 | 911.984
49 | 910.377562 | 915.0654
50 | 913.53089 | 918.0848
51 | 916.617027 | 921.0445
52 | 919.639271 | 923.9469
53 | 922.600483 | 926.7942
54 | 925.503227 | 929.5883
55 | 928.349859 | 932.3313
56 | 931.142562 | 935.025
57 | 933.883381 | 937.6711
58 | 936.574241 | 940.2713
59 | 939.216953 | 942.8271
60 | 941.813232 | 945.3401
61 | 944.3647 | 947.8116
62 | 946.872894 | 950.243
63 | 949.339273 | 952.6355
64 | 951.765221 | 954.9905
65 | 954.152056 | 957.309
66 | 956.50103 | 959.5922
67 | 958.813337 | 961.8411
68 | 961.090114 | 964.0568
69 | 963.332446 | 966.2402
70 | 965.541368 | 968.3922
71 | 967.717869 | 970.5137
72 | 969.862894 | 972.6057
73 | 971.977348 | 974.6688
74 | 974.062097 | 976.7039
75 | 976.11797 | 978.7117
76 | 978.145761 | 980.693
77 | 980.311729 | 982.6484
78 | 982.283429 | 984.5786
79 | 984.229301 | 986.4843
80 | 986.150017 | 988.366
81 | 988.046223 | 990.2244
82 | 989.91854 | 992.0601
83 | 991.767568 | 993.8735
84 | 993.59388 | 995.6652
85 | 995.398033 | 997.4358
86 | 997.180561 | 999.1856
87 | 998.941978 | 1000.915
88 | 1000.682781 | 1002.625
89 | 1002.403451 | 1004.316
90 | 1004.104449 | 1005.988

## Displacements
Displacements (mm)
Load 20 N/mm |  |  | Load 40 N/mm
Time | Node 6 | Beam temperature | Time | Node 6 | Beam temperature
0 | -4.231691 | 20 | 0 | -8.462444 | 20
0.125 | -4.241725 | 22.52700975 | 0.125 | -8.482504 | 22.52700975
0.25 | -4.25181 | 25.0540195 | 0.25 | -8.502665 | 25.0540195
0.375 | -4.261946 | 27.58102925 | 0.375 | -8.522929 | 27.58102925
0.5 | -4.272134 | 30.108039 | 0.5 | -8.543296 | 30.108039
0.625 | -4.291741 | 34.9355545 | 0.625 | -8.582494 | 34.9355545
0.75 | -4.311541 | 39.76307 | 0.75 | -8.622077 | 39.76307
0.875 | -4.331536 | 44.5905855 | 0.875 | -8.66205 | 44.5905855
1 | -4.35173 | 49.418101 | 1 | -8.702418 | 49.418101
1.125 | -4.377674 | 55.551375 | 1.125 | -8.754284 | 55.551375
1.25 | -4.403949 | 61.684649 | 1.25 | -8.866878 | 61.684649
1.375 | -4.43056 | 67.817923 | 1.375 | -9.205227 | 67.817923
1.5 | -4.457512 | 73.951197 | 1.5 | -9.819771 | 73.951197
1.625 | -4.488567 | 80.9217615 | 1.625 | -10.93597 | 80.9217615
1.75 | -4.520081 | 87.892326 | 1.75 | -12.44356 | 87.892326
1.875 | -4.777136 | 94.8628905 | 1.875 | -14.87684 | 94.8628905
2 | -5.792905 | 101.833455 | 2 | -17.75205 | 101.833455
2.125 | -8.282536 | 109.3583 | 2.125 | -21.0714 | 109.3583
2.25 | -11.73659 | 116.8832255 | 2.25 | -24.48151 | 116.8832255
2.375 | -15.3388 | 124.4081 | 2.375 | -27.91214 | 124.4081
2.5 | -18.92972 | 131.932996 | 2.5 | -31.33689 | 131.932996
2.625 | -22.02155 | 138.4881 | 2.625 | -34.303 | 138.4881
2.75 | -25.08372 | 145.0433005 | 2.75 | -37.24912 | 145.0433005
2.875 | -28.10429 | 151.5985 | 2.875 | -40.17768 | 151.5985
3 | -31.08951 | 158.153605 | 3 | -43.08484 | 158.153605
3.125 | -34.72604 | 166.2374 | 3.125 | -46.6468 | 166.2374
3.25 | -38.3123 | 174.3211935 | 3.25 | -50.17722 | 174.3211935
3.375 | -41.85801 | 182.405 | 3.375 | -53.66865 | 182.405
3.5 | -45.36413 | 190.488782 | 3.5 | -57.13164 | 190.488782
3.625 | -48.88382 | 198.701575 | 3.625 | -60.61439 | 198.701575
3.75 | -52.39674 | 206.914368 | 3.75 | -64.1254 | 206.914368
3.875 | -55.88661 | 215.127161 | 3.875 | -67.61148 | 215.127161
4 | -59.3358 | 223.339954 | 4 | -71.05539 | 223.339954
4.125 | -62.76036 | 231.583036 | 4.125 | -74.497 | 231.583036
4.25 | -66.15864 | 239.826118 | 4.25 | -77.91123 | 239.826118
4.375 | -69.53767 | 248.0692 | 4.375 | -81.30105 | 248.0692
4.5 | -72.89444 | 256.312282 | 4.5 | -84.6582 | 256.312282
4.625 | -76.73738 | 265.849936 | 4.625 | -88.50931 | 265.849936
4.75 | -80.55259 | 275.38759 | 4.75 | -92.33762 | 275.38759
4.875 | -84.33764 | 284.925244 | 4.875 | -96.13993 | 284.925244
5 | -88.09216 | 294.462898 | 5 | -99.90846 | 294.462898
5.125 | -91.2205 | 302.4783 | 5.125 | -103.0613 | 302.4783
5.25 | -94.33369 | 310.4938005 | 5.25 | -106.2141 | 310.4938005
5.375 | -97.4257 | 318.5093 | 5.375 | -109.3563 | 318.5093
5.5 | -100.5003 | 326.524703 | 5.5 | -112.4852 | 326.524703
5.625 | -103.4692 | 334.316621 | 5.625 | -115.5128 | 334.316621
5.75 | -106.4199 | 342.108539 | 5.75 | -118.5425 | 342.108539
5.875 | -109.3556 | 349.900457 | 5.875 | -121.5606 | 349.900457
6 | -112.267 | 357.692375 | 6 | -124.5592 | 357.692375
6.125 | -115.0548 | 365.1985 | 6.125 | -127.4409 | 365.1985
6.25 | -117.8208 | 372.7045355 | 6.25 | -130.3199 | 372.7045355
6.375 | -120.5641 | 380.2106 | 6.375 | -133.1923 | 380.2106
6.5 | -123.2911 | 387.716696 | 6.5 | -136.0705 | 387.716696
6.625 | -125.8754 | 394.8861125 | 6.625 | -138.8149 | 394.8861125
6.75 | -128.4336 | 402.055529 | 6.75 | -141.5643 | 402.055529
6.875 | -130.9696 | 409.2249455 | 6.875 | -144.3603 | 409.2249455
7 | -133.485 | 416.394362 | 7 | -147.1756 | 416.394362
7.125 | -135.8611 | 423.1892655 | 7.125 | -149.8795 | 423.1892655
7.25 | -138.2201 | 429.984169 | 7.25 | -152.6165 | 429.984169
7.375 | -140.569 | 436.7790725 | 7.375 | -155.3524 | 436.7790725
7.5 | -142.9146 | 443.573976 | 7.5 | -158.113 | 443.573976
7.625 | -145.12 | 449.970026 | 7.625 | -160.7254 | 449.970026
7.75 | -147.3167 | 456.366076 | 7.75 | -163.4016 | 456.366076
7.875 | -149.5072 | 462.762126 | 7.875 | -166.0969 | 462.762126
8 | -151.6967 | 469.158176 | 8 | -168.7986 | 469.158176
8.03125 | -152.1931 | 470.6034 | 8.125 | -171.2693 | 474.9389
8.15625 | -154.1705 | 476.3841 | 8.25 | -173.7556 | 480.7196
8.28125 | -156.1501 | 482.1648 | 8.375 | -176.2722 | 486.5003
8.40625 | -158.1283 | 487.9455 | 8.5 | -178.8199 | 492.2809865
8.53125 | -160.1069 | 493.7262 | 8.53125 | -179.4609 | 493.7262
8.65625 | -162.0876 | 499.5069 | 8.5625 | -180.1025 | 495.1713
8.78125 | -164.0517 | 505.2876 | 8.59375 | -180.7458 | 496.6165
8.90625 | -166.0168 | 511.0683 | 8.71875 | -183.3878 | 502.3972
9.03125 | -167.8862 | 516.5529 | 8.84375 | -186.1266 | 508.1779
9.15625 | -169.4636 | 521.1493 | 8.875 | -186.8157 | 509.6231
9.28125 | -171.0435 | 525.7457 | 9 | -189.6624 | 515.403797
9.40625 | -172.6267 | 530.3422 | 9.03125 | -190.2468 | 516.5529
9.53125 | -174.2146 | 534.9386 | 9.15625 | -192.6015 | 521.1493
9.5625 | -174.6133 | 536.0877 | 9.28125 | -204.3615 | 525.7457
9.6875 | -176.2046 | 540.6841
9.8125 | -177.803 | 545.2805
9.9375 | -179.4065 | 549.8769
10.0625 | -180.9698 | 554.3328
10.1875 | -182.4951 | 558.648
10.3125 | -184.0337 | 562.9633
10.4375 | -185.5871 | 567.2785
10.5625 | -187.1579 | 571.5938
10.6875 | -188.7519 | 575.909
10.8125 | -190.3716 | 580.2243
10.8203125 | -190.473 | 580.494
10.828125 | -190.5747 | 580.7637
10.859375 | -190.984 | 581.8425
10.8671875 | -191.0865 | 582.1122
10.8984375 | -191.4972 | 583.191
10.9296875 | -191.9116 | 584.2698
10.9375 | -192.0153 | 584.5395
11.0625 | -193.6287 | 588.5412
11.09375 | -194.0168 | 589.4632
11.1015625 | -194.1141 | 589.6937
11.2265625 | -195.6768 | 593.3818
11.2578125 | -196.0683 | 594.3038
11.3828125 | -197.6512 | 597.9918
11.4140625 | -198.0482 | 598.9138
11.5390625 | -199.6678 | 602.6019
11.5703125 | -200.0775 | 603.5239
11.6015625 | -200.4891 | 604.4459
11.6328125 | -200.9027 | 605.3679
11.6953125 | -201.7369 | 607.212
11.69556 | -201.7406 | 607.2192
11.75806 | -202.5857 | 609.0632
11.77368 | -202.7973 | 609.5242
11.78931 | -203.0095 | 609.9852
11.80493 | -203.222 | 610.4462
11.86743 | -204.0877 | 612.2902
11.92993 | -204.9622 | 614.1343
11.94556 | -205.1814 | 614.5953
12.00806 | -206.058 | 616.4065
12.07056 | -206.8823 | 617.9962
12.13306 | -207.7034 | 619.5859
12.14868 | -207.9085 | 619.9833
12.21118 | -208.7283 | 621.573
12.27368 | -220.4532 | 623.1627

## Axial force
Axial force
Load 20 N/mm |  | Load 40 N/mm
Time (min) | Beam 5 (N) | Time (min) | Beam 5 (N)
0 | 0 | 0 | 0
0.125 | 1167.847 | 0.125 | 4670.341
0.25 | -53442.32 | 0.25 | -49925.29
0.375 | -108074.1 | 0.375 | -104542.4
0.5 | -162727.2 | 0.5 | -159180.8
0.625 | -217401.6 | 0.625 | -213840.3
0.75 | -321908.1 | 0.75 | -318318.2
0.875 | -426490.3 | 0.875 | -422871.4
1 | -531147 | 1 | -527498.6
1.125 | -635877 | 1.125 | -632198.6
1.25 | -769038.3 | 1.25 | -765321.4
1.375 | -902313.5 | 1.375 | -896559.9
1.5 | -1035700.1 | 1.5 | -1020174.0
1.625 | -1169195.6 | 1.625 | -1133503.3
1.75 | -1321044.4 | 1.75 | -1244865.7
1.875 | -1473027.2 | 1.875 | -1338655.6
2 | -1617786.0 | 2 | -1393471.2
2.125 | -1733608.5 | 2.125 | -1425251.1
2.25 | -1799059.5 | 2.25 | -1443000.2
2.375 | -1815602.3 | 2.375 | -1452193.4
2.5 | -1817614.0 | 2.5 | -1456458.4
2.625 | -1814469.2 | 2.625 | -1457910.1
2.75 | -1809553.7 | 2.75 | -1457509.3
2.875 | -1803659.5 | 2.875 | -1456263.0
3 | -1796853.2 | 3 | -1454064.8
3.125 | -1789401.9 | 3.125 | -1451050.4
3.25 | -1779802.3 | 3.25 | -1446901.6
3.375 | -1769743.7 | 3.375 | -1442222.3
3.5 | -1759511.6 | 3.5 | -1436624.6
3.625 | -1749098.3 | 3.625 | -1430656.6
3.75 | -1738371.0 | 3.75 | -1424230.6
3.875 | -1723176.3 | 3.875 | -1413478.7
4 | -1707211.2 | 4 | -1401843.2
4.125 | -1691277.6 | 4.125 | -1389845.6
4.25 | -1675358.6 | 4.25 | -1377864.7
4.375 | -1659538.9 | 4.375 | -1365885.4
4.5 | -1643877.3 | 4.5 | -1353860.7
4.625 | -1628350.3 | 4.625 | -1341754.3
4.75 | -1610495.8 | 4.75 | -1327707.2
4.875 | -1592814.5 | 4.875 | -1313722.7
5 | -1575300.4 | 5 | -1299736.4
5.125 | -1557941.1 | 5.125 | -1285756.7
5.25 | -1542478.6 | 5.25 | -1273014.2
5.375 | -1524988.7 | 5.375 | -1258206.4
5.5 | -1507647.1 | 5.5 | -1243527.4
5.625 | -1490463.7 | 5.625 | -1228945.6
5.75 | -1473893.0 | 5.75 | -1214777.8
5.875 | -1457458.6 | 5.875 | -1200693.4
6 | -1441156.8 | 6 | -1186702.6
6.125 | -1424969.3 | 6.125 | -1172753.9
6.25 | -1409472.0 | 6.25 | -1159402.0
6.375 | -1394064.3 | 6.375 | -1146041.0
6.5 | -1378731.5 | 6.5 | -1132722.6
6.625 | -1363481.2 | 6.625 | -1119428.7
6.75 | -1348962.4 | 6.75 | -1106745.5
6.875 | -1333336.3 | 6.875 | -1092931.5
7 | -1314917.4 | 7 | -1076269.4
7.125 | -1296563.6 | 7.125 | -1059588.2
7.25 | -1279230.6 | 7.25 | -1043690.6
7.375 | -1261940.7 | 7.375 | -1027702.9
7.5 | -1244683.6 | 7.5 | -1011678.3
7.625 | -1227468.2 | 7.625 | -995614.9
7.75 | -1211266.9 | 7.75 | -980409.4
7.875 | -1195081.6 | 7.875 | -965029.9
8 | -1178901.3 | 8 | -949572.3
8.03125 | -1162721.9 | 8.125 | -934073.8
8.15625 | -1159066.5 | 8.25 | -919894.3
8.28125 | -1144334.2 | 8.375 | -905658.1
8.40625 | -1129607.9 | 8.5 | -891314.5
8.53125 | -1114849.9 | 8.53125 | -876820.9
8.65625 | -1100052.5 | 8.5625 | -873201.6
8.78125 | -1085209.1 | 8.59375 | -869565.5
8.90625 | -1066591.1 | 8.71875 | -865922.2
9.03125 | -1047632.0 | 8.84375 | -849474.1
9.15625 | -1029569.1 | 8.875 | -830486.4
9.28125 | -1014178.9 | 9 | -825756.3
9.40625 | -998817.5 | 9.03125 | -806589.7
9.53125 | -983465.2 | 9.15625 | -802644
9.5625 | -968120.8 | 9.28125 | -786832.7
9.6875 | -964305.9
9.8125 | -948933.2
9.9375 | -933564.4
10.0625 | -918174.5
10.1875 | -903167.3
10.3125 | -888533.2
10.4375 | -873855.5
10.5625 | -859123.6
10.6875 | -844316.3
10.8125 | -829383
10.8203125 | -814292.3
10.828125 | -813379.5
10.859375 | -812434.3
10.8671875 | -808633.4
10.8984375 | -807682.7
10.9296875 | -803874.7
10.9375 | -800032.5
11.0625 | -799071.8
11.09375 | -783403.4
11.1015625 | -779246
11.2265625 | -778207.7
11.2578125 | -762049.4
11.3828125 | -758046.4
11.4140625 | -742054.1
11.5390625 | -738074.8
11.5703125 | -721803.4
11.6015625 | -717713.2
11.6328125 | -713620.7
11.6953125 | -709485
11.69556 | -701161.6
11.75806 | -701130.4
11.77368 | -692709.2
11.78931 | -690601.6
11.80493 | -688488.2
11.86743 | -686370.7
11.92993 | -677802.4
11.94556 | -669137.7
12.00806 | -666967.6
12.07056 | -657977
12.13306 | -647625.5
12.14868 | -637769.4
12.21118 | -635336.8
12.27368 | -625944.9