## Input
REFERENCE | Benchmark Studies | DATE May-2013
TITLE | Simply supported side-plated RC beam | BY JK @ Slovenian National Building and Civil Engineering Institute, TH @ University of Ljubljana, RP @ University of Ljubljana
GEOMETRY AND GRID (drawing on separate sheet)
This model simulates the behaviour of a reinforced concrete (RC) beam externally strengthened by two symetrically attached side plates. The side plates are made of steel and are assumed to be bolted to the beam. The beam and its side plates are unprotected.
Type of the finite elements: planar beam. Total number of FEs: 12.
Node coordinates [m]
Node No. | X direction | Z direction
1 | 0 | 0
2 | 0.3 | 0
3 | 0.6 | 0
4 | 0.9 | 0
5 | 1.2 | 0
6 | 1.5 | 0
7 | 1.8 | 0
8 | 2.1 | 0
9 | 2.4 | 0
10 | 2.7 | 0
11 | 3 | 0
12 | 3.3 | 0
13 | 3.6 | 0
MEMBER SECTIONS
No. | Element | Section | Material | Notes
1 | Steel side plates | b/h = 0.6/40.6 cm | 1
2 | Concrete beam | b/h = 25.4/40.6 cm | 2
3 | Upper reinforcement bars | 2*Φ10 mm | 3 | The horizontal distance between the reiforcement bars and the beam's external edge is 3.5cm and the vertical distance equals 2.5cm (drawing on separate sheet).
4 | Lower reinforcement bars | 4*Φ12 mm | 3 | The horizontal distance between the reiforcement bars and the beam's external edge is 3.5cm and the vertical distance equals 2.5cm. The lower bars are equdistant to one another (drawing on separate sheet).
MATERIALS
No. | Type | Yield stress (kN/cm2) | Youngs Modulus (kN/cm2) | Poisson | Notes
1 | Steel | 33.5 | 18700 | 0
2 | Concrete | 3.43 | 3250 | 0
3 | Reinforcement steel | 53.7 | 21200 | 0
CONTACT CONNECTION
No. | Elements | Type | Stifness of connection (N/mm2) | Notes
1 | 1,2,3,4,9,10,11,12 | Bilinear behaviour | drawing on separate sheet | Substitute surface loads at the ambient temperature (drawing on separate sheet): Longitudinal (i.e. horizontal) direction: ΔUX < 0.0625 cm: qX = (k1*ΔUX)/(2*120cm*hside plates), ΔUX > 0.0625 cm: qX =(50kN+ k2*(ΔUX-0.0625 cm))/(2*120cm*hside plates), Transversal (i.e. vertical) direction: ΔUZ < 0.0625 cm: qZ = (k1*ΔUZ)/(2*120cm*hside plates), ΔUZ > 0.0625 cm: qZ =(50kN+ k2*(ΔUZ-0.0625cm))/(2*120cm*hside plates). For elevated temperatures the calculated surface loads are multiplied by the correction factor A (see the Doc file)!
TEMPERATURE PATTERNS
No. | Element | Protection | Type | Multipliers | Notes
1 | Steel side plates | Unprotected | Uniform | 10°C/min | Temperature distribution across the cross-section is unifrom.
2 | RC beam | Unprotected | Uniform | 10°C/min | Temperature distribution across the cross-section is unifrom.
BOUNDARY CONDITIONS
Node no. | Translational fixed | Rotational fixed | Notes
1 | X,Z
13 | Z
LOADING
Type | Node | Load (kN) | Load direction | Load ratio | Notes
Point load | 5,9 | 70 | Z
OUTPUT SPECIFICATIONS
Column1 | Direction | Node | Notes
Displacement (deflection) | global Z | Node 7
RC beam axial force at midspan | local x | Node 7
RC beam shear force at X=120cm | local z | Node 4
Longitudinal (i.e. horizontal) slip between the RC beam and the side plate at X=360cm and Z=0cm | global X | Node 13
Transversal (i.e. vertical) slip between the RC beam and the side plate at X=360cm and Z=0cm | global Z | Node 13

## Geometry, grid, contact laws
Figure X.1: Simply supported side-plated RC beam: (a) geometrical data, (b) numerical model data.
Figure X.2: The bilinear approximation of the 'shear force/interlayer slip' law for the 'one-bolt-per-side' contact connection as measured in a standard pull-out test of Su et al. (2010). The test was performed at the ambient temperature.