## Sheet1
REFERENCE: | Benchmark Studies 15 | DATE: July - 2013
TITLE: | Simply supported Column | BY Prof.Ian Burgess @ University of Sheffield
GEOMETRY
GEOMETRY AND GRID
This model simulates the behaviour under heating of a steel column that is simply supported and is loaded axially.
There are 17 nodes, strating from Node 1 @ (0,0,0) and ending to Node 17 @ (0,0,1954)
Nodes are placed at an interval of 122.125mm, therefore the total number of elements is 16.
PROPERTIES
MEMBER SECTIONS (Beam Sections)
No. | Element | Section | Material | Notes
1 | column | SHS / 250 x 250 x 10 | steel
STEEL MATERIALS
No. | Yield stress (N/mm2) | Youngs Modulus (N/mm2) | Poisson | Notes
1 | 355 | 210000 | 0.3
TEMPERATURE CURVE
No. | Type | Notes
1 | Linear | 20-720 °C
TEMPERATURE PATTERNS
No. | Type | Multipliers | Notes
1 | 2D Linear | Top:1 , Btm:1 , Left:0 , Right:1 | Multipliers are the percentage relative to the fire curve temperature. i.e: a material with a multiplier of 1 will take the 100% of temperature curve. Uniform: Indicates the uniform distribution of temperature across the entire section.
BOUNDARY CONDITIONS
Node no. | Translational fixed | Rotational fixed | Notes
1 | x, y, z | x, z | End node ( bottom support)
17 | x, y | x, z | End node (top support)
2-16 | y | x,z | internal nodes
LOADING
Type | Acting on Nodes | Load (N) | Notes
Point load | 17 | -1329102.9 | Direction // to Z-axis
ANALYSIS
OUTPUT SPECIFICATIONS
Column1 | Direction | Elements | Notes
Displacement | z | end-node 17 & mid-node 9 | Z
Displacement | x | Mid-node 9 | X
Rotation | y | end nodes: 1 & 17, mid-node: 9 | RY
ANALYSIS PARAMETERS |  |  | ANALYSIS
Iteration limit | 200 |  | Start | 0
Load increments | 10 |  | End | 60 mins
Tolerance | 1e-05 |  | Step | 0.01 min
- Length= 1954 mm
-Slenderness ratio=20
-Load ratio=0.4
Fz