## Input
REFERENCE | Benchmark Studies 4 | DATE January-2013
TITLE | Composite column | BY Raul Zaharia, Leslaw Kwasniewski, Ioan Both & Katarzyna OSTAPSKA
GEOMETRY AND GRID (drawing on separate sheet)
This model simulates the behaviour of a 4m composite column subjected to compression. The column is fixed at both ends and the thermal load is assigned to outer surface. Due to the symmetry the analysis considers half of the cross-section
The aproximate size of the mesh for the CS is aproximately 0.005m for rebar and aproxiamtely 0.01m for the rest of CS. In longitudinal direction the mesh is 0.02m.
MEMBER SECTIONS
No. | Element | Section | Material | Notes
1 | Column | HEB300 | S235
2 | Column | Concrete | C20/25 | 3% moisture; Containing mainly quartzite aggregate and density ρ=2400 kg/m³
3 | Column | D=28mm | S500 | Hot-rolled
STEEL MATERIALS
No. | Type | Yield stress (N/mm2) | Youngs Modulus (N/mm2) | Poisson | Notes
1 | S235 | 235 | 210000 | 0.3 | T=20⁰C
1 | S235 | 215.8 | 192900 | 0.3 | T=100⁰C
1 | S235 | 191.8 | 171400 | 0.3 | T=200⁰C
1 | S235 | 167.9 | 150000 | 0.3 | T=300⁰C
1 | S235 | 143.9 | 128600 | 0.3 | T=400⁰C
1 | S235 | 119.9 | 107100 | 0.3 | T=500⁰C
1 | S235 | 95.92 | 85710 | 0.3 | T=600⁰C
1 | S235 | 71.94 | 64290 | 0.3 | T=700⁰C
1 | S235 | 47.96 | 42860 | 0.3 | T=800⁰C
1 | S235 | 23.98 | 21430 | 0.3 | T=900⁰C
2 | S500 | 500 | 210000 | 0.3 | T=20⁰C
2 | S500 | 459.2 | 192900 | 0.3 | T=100⁰C
2 | S500 | 408.2 | 171400 | 0.3 | T=200⁰C
2 | S500 | 357.1 | 150000 | 0.3 | T=300⁰C
2 | S500 | 306.1 | 128600 | 0.3 | T=400⁰C
2 | S500 | 255.1 | 107100 | 0.3 | T=500⁰C
2 | S500 | 204.1 | 85710 | 0.3 | T=600⁰C
2 | S500 | 153.1 | 64290 | 0.3 | T=700⁰C
2 | S500 | 102 | 42860 | 0.3 | T=800⁰C
2 | S500 | 51.02 | 21430 | 0.3 | T=900⁰C
CONCRETE MATERIALS
No. | Type | Yield stress (N/mm2) | Youngs Modulus (N/mm2) | Poisson | Notes
1 | C25/30 | 25 | 31000 | 0.2 | T=20⁰C
1 | C25/30 | 22.96 | 28470 | 0.2 | T=100⁰C
1 | C25/30 | 20.41 | 25310 | 0.2 | T=200⁰C
1 | C25/30 | 17.86 | 22140 | 0.2 | T=300⁰C
1 | C25/30 | 15.31 | 18980 | 0.2 | T=400⁰C
1 | C25/30 | 12.76 | 15820 | 0.2 | T=500⁰C
1 | C25/30 | 10.2 | 12650 | 0.2 | T=600⁰C
1 | C25/30 | 7.653 | 9490 | 0.2 | T=700⁰C
1 | C25/30 | 5.102 | 6327 | 0.2 | T=800⁰C
1 | C25/30 | 2.551 | 3163 | 0.2 | T=900⁰C
STEEL SECTIONS
No. | Name | No. of sections | Column1
1 | HE300B | 1
2 | Φ28 | 4
CONCRETE SECTIONS
No. | Elements (solid/shell) | No. of rebar layers/positions | Rebar (mm2)
1 | solid | 4 | 615.75
CONCRETE MATERIALS
No. | Compression Strength (N/mm2) | Weight | Notes
1 | 25 | Normal
TEMPERATURE CURVE
No. | Type | Notes | Time | Amplitude function | Notes2
1 | linear | The maximum aplitude is 800⁰C | 0 | 0.025 | Corresponding to 20⁰C
|  | the start temperature is 20⁰C | 3600s | 1 | Corresponding to 800⁰C
TEMPERATURE PATTERNS
No. | Element | Protection | Type | Multipliers | Notes
1 | Column | Unprotected | Uniform on outer surfaces and longitudinal direction | Temperature curve no. 1 | All exterior surfaces
Constraints
Node | Translational Constrained DOF | Rotational constrained DOF | Notes
RP1 | x, y, z | x, y, z
BOUNDARY CONDITIONS
Surface | Translational fixed | Rotational fixed | Notes
Bottom | x, y, z | x, y, z
Reference Point1 |  | x, y, z
Symmetry | z | x, y
LOADING
Type | Position | Load (N) | Notes
Point load | Top - Reference Point | -850000
OUTPUT SPECIFICATIONS
Column1 | Direction | Position | Notes
Displacement | x | top end
Displacement | y | midheight
Temperature |  | steel profile
Temperature |  | rebar
ANALYSIS PARAMETERS |  |  | ANALYSIS
Type | Static, General |  | Start | 0
Step1 | Mechanical Load |  | End | 1
Iteration limit | 100 |  | Increment size - initial | 1
Amplitude | Automatic - Ramp |  | Increment size - minimum | 0.005s
Step2 | Thermal load |  | Start | 0
Type | Coupled temp-displacement |  | End | 3600 s
Response | Transient |  | Increment size - initial | 1 s
Iteration limit | 800 |  | Increment size - minimum | 0.005s
max allowable temperature change per increment | 40 |  | Increment size - maximum | 10 s

## Drawing
Symmetry surface of the element